## Página1
Amostra Lateral | Amostra | Diametro(mm) | Comprimento(mm) | Area Base(mm²) | Volume(cm³) | Massa(g) | Densidade(kg/m³) | Tp( Long) 500MHz | Tp(Radial) 1MHz | Ts1(Long) 500KHz | Ts2(Long) | Ts(Radial) | Vp (Long) | Vp (Radial) | Vs1(Long) | Vs2(Long) | Vs(Radial) | Vp/Vs
| AB1 | 37.69 | 112.22 | 1115.686539 | 125.2023434 | 266.34 | 2127.276478 | 33.22 | 11.73 | 56.7 | 55.26 | 16.88 | 3392.382104 | 3251.941329 | 1984.087694 | 2035.921626 | 2251.493429 | 1.444348576
| AB2 | 37.7 | 112.59 | 1116.27865 | 125.6818133 | 278.28 | 2214.162835 | 32.93 | 10.27 | 53.19 | 48.68 | 16.08 | 3433.668801 | 3721.618954 | 2122.337418 | 2319.530284 | 2365.119197 | 1.573543929
| AB3 | 37.67 | 114.48 | 1114.502787 | 127.588279 | 275.24 | 2157.251451 | 34.14 | 11.51 | 60.02 | 56.39 | 17.26 | 3367.058824 | 3313.104661 | 1911.823647 | 2035.2 | 2200.350467 | 1.505716799
| AB4 | 37.71 | 114.96 | 1116.870919 | 128.3954809 | 273.35 | 2128.969011 | 33.17 | 11.04 | 54.52 | 52.31 | 16.6 | 3480.472298 | 3459.633028 | 2114.012505 | 2203.565267 | 2291.008505 | 1.510091743
| AB5 | 37.71 | 111.69 | 1116.870919 | 124.743313 | 267.53 | 2144.644018 | 33.59 | 12.8 | 58.48 | 57.05 | 17.43 | 3339.013453 | 2978.672986 | 1914.466918 | 1962.572483 | 2181.029497 | 1.365718799
| AB6 | 37.84 | 114.16 | 1124.584708 | 128.3825903 | 262.41 | 2043.96873 | 33.92 | 11.01 | 52.42 | 56.5 | 18.01 | 3379.514506 | 3481.140754 | 2183.626626 | 2025.550035 | 2117.515389 | 1.643974241
| AB7 | 37.77 | 56.38 | 1120.427831 | 63.1697211 | 136.6 | 2162.428417 | 16.52 | 10.3 | 24.89 | 24.23 | 17.15 | 3442.002442 | 3717.519685 | 2277.979798 | 2340.390203 | 2220.458554 | 1.674212598
| AB8 | 37.8 | 31.72 | 1122.208407 | 35.59645067 | 78.9 | 2216.513122 | 8.01 | 9.42 | 14.81 | 14.81 | 15.2 | 4030.495553 | 4073.275862 | 2162.235855 | 2162.235855 | 2509.960159 | 1.622844828
| AB9 | 37.81 | 30.95 | 1122.802247 | 34.75072953 | 77.72 | 2236.49981 | 8.3 | 9.66 | 12.13 | 11.01 | 14.15 | 3792.892157 | 3971.638655 | 2581.317765 | 2847.286109 | 2698.786581 | 1.471638655
| AB10 | 37.72 | 38.34 | 1117.463345 | 42.84354465 | 93.18 | 2174.890074 | 10.46 | 10.38 | 17.29 | 15.42 | 15.94 | 3715.116279 | 3683.59375 | 2235.568513 | 2509.162304 | 2387.341772 | 1.54296875
| BC1 | 37.76 | 110.93 | 1119.834619 | 124.2232543 | 278.1966667 | 2239.489443 | 29.01 | 9.42 | 41.34 | 44.26 | 15.47 | 3842.396952 | 4068.965517 | 2692.475728 | 2514.279238 | 2463.144162 | 1.651939655
| BC2 | 37.66 | 118.84 | 1113.911146 | 132.3772006 | 292.49 | 2209.519454 | 32.67 | 9.97 | 49.32 | 50.78 | 15.8 | 3653.24316 | 3831.129196 | 2416.429443 | 2346.761453 | 2404.853129 | 1.593082401
| BC3 | 37.76333333 | 118.53 | 1120.032339 | 132.7574332 | 263.49 | 1984.747624 | 38.87 | 11.98 | 56.26 | 54.22 | 19.6 | 3060.41828 | 3189.470721 | 2112.081254 | 2191.752959 | 1940.561836 | 1.643581081
| BC4 | 37.7 | 118.67 | 1116.27865 | 132.4687874 | 280.88 | 2120.34854 | 40.42 | 11.01 | 61.46 | 62.68 | 15.39 | 2946.12711 | 3468.26127 | 1935.257665 | 1897.505596 | 2472.131148 | 1.402943882
| BC5 | 37.71 | 117.53 | 1116.870919 | 131.2658391 | 286.79 | 2184.803006 | 33.67 | 10.35 | 52.3 | 50.94 | 16.57 | 3505.219207 | 3693.437806 | 2253.259202 | 2313.582677 | 2295.191722 | 1.60920666
| BC6 | 37.79 | 97.67 | 1121.614725 | 109.5481101 | 225.98 | 2062.837959 | 34.44 | 11.81 | 52.82 | 56.81 | 19.03 | 2847.521866 | 3238.217652 | 1854.024298 | 1723.486854 | 2000.529381 | 1.618680377
| BC7 | 37.7 | 119.94 | 1116.27865 | 133.8864613 | 285.71 | 2133.972301 | 36.21 | 11.56 | 57.48 | 58.8 | 18.28 | 3325.200998 | 3301.225919 | 2091.733519 | 2044.664166 | 2078.280044 | 1.588441331
| BC8 | 37.8 | 117.08 | 1122.208407 | 131.3881603 | 279.23 | 2125.229544 | 32.12 | 11.01 | 52.38 | 55.7 | 17.81 | 3661.038149 | 3477.460902 | 2241.194487 | 2107.271418 | 2139.219015 | 1.625574977
| BC9 | 37.77 | 120.26 | 1120.427831 | 134.7426509 | 293.72 | 2179.859146 | 29.01 | 10.68 | 44.19 | 47.51 | 17.76 | 4165.569796 | 3583.491461 | 2730.079455 | 2538.737598 | 2143.586833 | 1.671726755
| BC10 | 37.66 | 117.73 | 1113.911146 | 131.1407592 | 278.23 | 2121.613461 | 32.67 | 10.46 | 48.5 | 54.71 | 17.43 | 3619.120812 | 3649.224806 | 2434.449959 | 2157.412498 | 2178.137652 | 1.675387597
| BC11 | 37.85 | 120.57 | 1125.179176 | 135.6628532 | 299.16 | 2205.17255 | 32.67 | 10.08 | 53.93 | 53.05 | 16.3 | 3706.424839 | 3807.847082 | 2241.494702 | 2278.775279 | 2342.20297 | 1.625754527
| BC12 | 37.76 | 65.56 | 1119.834619 | 73.41635765 | 166.76 | 2271.428403 | 16.06 | 8.78 | 23.92 | 22.7 | 15.01 | 4118.090452 | 4370.37037 | 2756.938604 | 2906.028369 | 2539.340955 | 1.721064815
| CD1 | 37.84 | 102.89 | 1124.584708 | 115.7085206 | 246.98 | 2134.501407 | 28.175 | 10.46 | 44.02 | 44 | 16.66 | 3670.055288 | 3666.666667 | 2344.804011 | 2345.873233 | 2290.556901 | 1.600775194
| CD2 | 37.8 | 94.82333333 | 1122.208407 | 106.4115419 | 205.8 | 1934.000734 | 30.23 | 12.77 | 48.08 | 48.88 | 20.95 | 3151.323806 | 2992.874109 | 1977.958559 | 1945.493093 | 1816.434407 | 1.647664291
| CD3 | 37.89 | 95.44 | 1127.558618 | 107.6141945 | 223.63 | 2078.071587 | 28.79 | 10.55 | 41.18 | 43.3 | 17.87 | 3331.239092 | 3639.769452 | 2325.536062 | 2211.306766 | 2137.055838 | 1.703170029
| CD4 | 37.8 | 104.83 | 1122.208407 | 117.6411073 | 245.81 | 2089.490703 | 31.78 | 10.54 | 47.06 | 46.08 | 13.57 | 3313.211125 | 3634.615385 | 2234.228474 | 2281.889421 | 2814.594192 | 1.291346154
| CD5 | 37.81 | 106.27 | 1122.802247 | 119.3201948 | 255.58 | 2141.967674 | 31.33 | 10.41 | 47 | 46.58 | 16.44 | 3407.181789 | 3681.596884 | 2267.819035 | 2288.329027 | 2319.631902 | 1.58714703
| CD6 | 37.87 | 105.01 | 1126.368583 | 118.2799649 | 259.69 | 2195.553577 | 28.67 | 9.99 | 42.34 | 41.84 | 15.56 | 3680.686996 | 3844.670051 | 2488.388626 | 2518.22542 | 2455.901427 | 1.565482234
| CD7 | 37.85 | 103.77 | 1125.179176 | 116.7598431 | 251.5 | 2153.993988 | 28.62 | 10.13 | 43.94 | 44.22 | 16.74 | 3643.609551 | 3788.788789 | 2369.178082 | 2354.128857 | 2280.120482 | 1.661661662
| CD8 | 37.87 | 106.22 | 1126.368583 | 119.6428709 | 254.2 | 2124.656472 | 32 | 10.55 | 47.62 | 45.48 | 16.99 | 3333.96108 | 3637.848223 | 2237.152485 | 2342.743714 | 2247.477745 | 1.618635927
| CD9 | 37.85 | 93.65 | 1125.179176 | 105.3730298 | 217.49 | 2064.000631 | 27.57 | 11.56 | 39.04 | 40.08 | 18.42 | 3414.145097 | 3314.360771 | 2407.455013 | 2344.767151 | 2070.568928 | 1.600700525
Amostra Vertical | EF01 | 37.63 | 32.74333333 | 1112.137167 | 36.41507797 | 68.7 | 1886.581159 | 11.07 | 13.23 | 17.94 | 16.42 | 21.68 | 1193.705189 | 3295.096322 | 841.730934 | 819.8130529 | 1746.982358 | 1.886164623
| EF02 | 37.62 | 46.51 | 1111.546155 | 51.69801166 | 103.51 | 2002.204663 | 14.06 | 11.6 | 17.22 | 19.57 | 17.97 | 1695.588771 | 3294.220665 | 1195.62982 | 1164.496745 | 2109.927089 | 1.561295972
| EF03 | 37.47 | 50.9 | 1102.699822 | 56.12742093 | 117.3 | 2089.887582 | 15.23 | 11.05 | 23.64 | 23.12 | 15.92 | 1855.632519 | 3281.085814 | 1308.48329 | 1274.411617 | 2374.524715 | 1.38178634
| EF04 | 37.61 | 50.49 | 1110.9553 | 56.09213309 | 113.17 | 2017.573477 | 17.33 | 12.13 | 23.2 | 26.66 | 18.63 | 1840.685381 | 3293.345009 | 1297.943445 | 1264.146219 | 2034.072472 | 1.619089317
| EF05 | 37.85 | 49.92 | 1125.179176 | 56.16894446 | 116.67 | 2077.126446 | 14.95 | 11.05 | 24.53 | 21.26 | 17.33 | 1819.905213 | 3314.360771 | 1283.290488 | 1249.874812 | 2201.861547 | 1.50525394
| EF06 | 37.82 | 41.83 | 1123.396243 | 46.99166486 | 95.35 | 2029.083249 | 13.18 | 12.48 | 20.63 | 18.38 | 17.86 | 1524.972658 | 3311.7338 | 1075.321337 | 1047.320981 | 2134.311512 | 1.551663748
| EF07 | 37.71 | 31.82 | 1116.870919 | 35.53883265 | 75.83 | 2133.722307 | 9.02 | 10.47 | 14.37 | 13.57 | 16.2 | 1160.043748 | 3302.101576 | 817.9948586 | 796.6950426 | 2348.069738 | 1.406304729

## Página2
Amostra | Diametro(mm) | Comprimento(mm) | Rhob(kg/m^3)
AB1 | 3.769 | 112.22
AB2 | 37.7 | 112.59
AB3 | 37.67 | 114.48
AB4 | 37.71 | 114.96
AB5 | 37.71 | 111.69
AB6 | 37.84 | 114.16
AB7 | 37.77 | 56.38
AB8 | 37.8 | 31.72
AB9 | 37.81 | 30.95
AB10 | 37.72 | 38.34
BC1 | 37.76 | 110.93
BC2 | 37.66 | 118.84
BC3 | 37.84 | 118.35
BC4 | 37.7 | 118.67
BC5 | 37.71 | 117.53
BC6 | 37.79 | 97.67
BC7 | 37.7 | 119.94
BC8 | 37.8 | 117.08
BC9 | 37.77 | 120.26
BC10 | 37.66 | 117.73
BC11 | 37.85 | 120.57
BC12 | 37.76 | 65.56
CD1 | 37.84 | 102.89
CD2 | 37.71 | 94.63
CD3 | 37.89 | 95.44
CD4 | 37.8 | 104.83
CD5 | 37.81 | 106.27
CD6 | 37.87 | 105.01
CD7 | 37.85 | 103.77
CD8 | 37.87 | 106.22
CD9 | 37.85 | 93.65